## Sheet1
Material | Elastic Modulus E [GPa] | Yield Strength σ_y [MPa] | Ultimate Strength σ_u [MPa] | Material | Elastic Modulus E [GPa] | Yield Strength σ_y [MPa] | Fracture Strength σ_f [MPa] | Material | Elastic Modulus E [GPa] | Yield Strength (Tension) σ_y [MPa] | Yield Strength (Compression) σ_y [MPa]
Ductile cast iron A536 (65-45-12) | 159 | 334 | 448 | ABS, medium impact | 2.1-2.8 | 34-50 | 38-52 | Soda-lime glass | 74 | 50 | 1000
AISI 1020 steel as rolled | 203 | 260 | 441 | ABS, 30% glass fibers | 6.9-8.3 | 0 | 90-110 | Type S glass (fibers) | 85.5 | 4480 | 0
ASTM A514, TI structural steel | 208 | 724 | 807 | Acrylic, PMMA | 2.3-3.2 | 54-73 | 48-72 | Zircon porcelain | 147 | 56 | 560
AISI 4142 steel as quenched | 200 | 1619 | 2450 | Epoxy, cast | 2.4 | 0 | 28-90 | Magnesia, MgO | 280 | 140 | 840
AISI 4142 steel 205◦C temper | 207 | 1688 | 2240 | Phenolic, cast | 2.8-4.8 | 0 | 34-62 | Alumina, Al2O3 (99.5% dense) | 372 | 262 | 2620
AISI 4142 steel 370◦C temper | 207 | 1584 | 1757 | Nylon 6, dry | 2.6-3.2 | 90 | 41-165 | Zirconia, ZrO2 | 210 | 147 | 2100
AISI 4142 steel 450◦C temper | 207 | 1378 | 1413 | Nylon 6, 33% glass fibers | 8.6-11 | 0 | 165-193 | Silicon carbide, SiC (reaction bonded) | 393 | 307 | 2500
18 Ni maraging steel (250) | 186 | 1791 | 1860 | Polycarbonate PC | 2.4 | 62 | 63-72 | Boron carbide, B4C | 290 | 155 | 2900
SAE 308 cast aluminum | 70 | 169 | 229 | Polyethylene LDPE | 0.17-0.28 | 9-14.5 | 8.3-32 | Silicon nitride, Si3N4 (hot pressed) | 310 | 450 | 3450
2024-T4 aluminum | 73.1 | 303 | 476 | Polyethylene HDPE | 1.08 | 26-33 | 22-31 | Dolomitic limestone | 69 | 19.2 | 283
7075-T6 aluminum | 71 | 469 | 578 | Polystyrene PS | 2.3-3.3 | 0 | 36-52 | Westerly granite | 49.6 | 9.58 | 233
C83400 Red Brass | 101 | 70 | 241 | Polystyrene HIPS | 1.1-2.6 | 14.5-41 | 13-43
C86100 Bronze | 103 | 345 | 655 | Rigid PVC | 2.4-4.1 | 41-45 | 41-52 | Material | Density (g/cm³)
Am 1004-T61 magnesium alloy | 44.7 | 152 | 276 |  |  |  |  | Aluminium oxide (99.9% pure) | 3.98
AZ91C-T6 cast magnesium | 40 | 113 | 137 | Material | Density (g/cm³) |  |  | Aluminium oxide (96% pure) | 3.72
Ti-6Al-4V titanium alloy | 120 | 924 | 1000 | Nitrile | 0.98 |  |  | Aluminium oxide (90% pure) | 3.60
|  |  |  | Styrene-butadiene (SBR) | 0.94 |  |  | Concrete | 2.4
Material | Density (g/cm³) |  |  | Silicone | 1.1-1.6 |  |  | Diamond (Natural) | 3.51
Steel alloy A36 | 7.85 |  |  | Epoxy | 1.11-1.40 |  |  | Diamond (Synthetic) | 3.20-3.52
Steel alloy 1020 | 7.85 |  |  | Nylon 6,6 | 1.14 |  |  | Gallium arsenide | 5.32
Steel alloy 1040 | 7.85 |  |  | Phenolic | 1.28 |  |  | Glass, borosilicate (Pyrex) | 2.23
Steel alloy 4140 | 7.85 |  |  | Poly(butylene terephthalate) (PBT) | 1.34 |  |  | Glass, soda-lime | 2.5
Steel alloy 4340 | 7.85 |  |  | Polycarbonate (PC) | 1.20 |  |  | Glass-ceramic (Pyroceram) | 2.60
Stainless alloy 304 | 8.00 |  |  | Polyester (thermoset) | 1.04-1.46 |  |  | Graphite (Extruded) | 1.71
Stainless alloy 316 | 8.00 |  |  | Polyetheretherketone (PEEK) | 1.31 |  |  | Graphite (Isostatically molded) | 1.78
Stainless alloy 405 | 7.80 |  |  | Polyethylene (low density) | 0.925 |  |  | Silica, fused | 2.2
Stainless alloy 440A | 7.80 |  |  | Polyethylene (high density) | 0.959 |  |  | Silicon | 2.33
Stainless alloy 17-7PH | 7.65 |  |  | Polyethylene (ultrahigh molecular weight) | 0.94 |  |  | Silicon carbide (Hot-pressed) | 3.3
Cast Iron (gray) | 7.30 |  |  | Poly(ethylene terephthalate) (PET) | 1.35 |  |  | Silicon carbide (Sintered) | 3.2
Cast Iron (ductile) | 7.10 |  |  | Poly(methyl methacrylate) (PMMA) | 1.19 |  |  | Silicon nitride (Hot-pressed) | 3.3
Aluminum alloy 1100 | 2.71 |  |  | Polypropylene (PP) | 0.905 |  |  | Silicon nitride (Reaction-bonded) | 2.7
Aluminum alloy 2024 | 2.77 |  |  | Polystyrene (PS) | 1.05 |  |  | Silicon nitride (Sintered) | 3.3
Aluminum alloy 6061 | 2.70 |  |  | Polytetrafluoroethylene (PTFE) | 2.17 |  |  | Zirconia, 3 mol% Y2O3, sintered | 6.0
Aluminum alloy 7075 | 2.80 |  |  | Poly(vinyl chloride) (PVC) | 1.30-1.58
Aluminum alloy 356.0 | 2.69 |  |  | Aramid (Kevlar 49) | 1.44
Copper alloy C11000 (electrolytic tough pitch) | 8.89 |  |  | Carbon, Standard modulus (PAN precursor) | 1.78
Copper alloy C17200 (beryllium-copper) | 8.25 |  |  | Carbon, Intermediate modulus (PAN precursor) | 1.78
Copper alloy C26000 (cartridge brass) | 8.53 |  |  | Carbon, High modulus (PAN precursor) | 1.81
Copper alloy C36000 (free-cutting brass) | 8.50 |  |  | Carbon, Ultrahigh modulus (pitch precursor) | 2.12-2.19
Copper alloy C71500 (copper-nickel, 30%) | 8.94 |  |  | E-glass | 2.58
Copper alloy C93200 (bearing bronze) | 8.93 |  |  | Aramid fibers-epoxy matrix | 1.4
Magnesium alloy AZ31B | 1.77 |  |  | High-modulus carbon fibers-epoxy | 1.7
Magnesium alloy AZ91D | 1.81 |  |  | E-glass fibers-epoxy matrix | 2.1
Titanium alloy (commercially pure) | 4.51 |  |  | Wood, Douglas fir (12% moisture) | 0.46-0.50
Titanium alloy Ti-5Al-2.5Sn | 4.48 |  |  | Wood, Red oak (12% moisture) | 0.61-0.67
Titanium alloy Ti-6Al-4V | 4.43
Gold (commercially pure) | 19.32
Platinum (commercially pure) | 21.45
Silver (commercially pure) | 10.49
Molybdenum (commercially pure) | 10.22
Tantalum (commercially pure) | 16.6
Tungsten (commercially pure) | 19.3
Nickel 200 | 8.89
Inconel 625 | 8.44
Monel 400 | 8.80
Haynes alloy 25 | 9.13
Invar | 8.05
Super invar | 8.10
Kovar | 8.36
Chemical lead | 11.34
Antimonial lead (6%) | 10.88
Tin (commercially pure) | 7.17
Lead-tin solder (60Sn-40Pb) | 8.52
Zinc (commercially pure) | 7.14
Zirconium, reactor grade 702 | 6.51