## Sheet1
METALS AND METAL ALLOYS | Modulus of Elasticity (Gpa) | Poisson's Ration | v = v_3d/(1-v_3d) | GRAPHITE, CERAMICS, AND SEMICONDUCTING MATERIALS | Modulus of Elasticity (Gpa) | Poisson's Ration | v = v_3d/(1-v_3d) | POLYMERS | Modulus of Elasticity (Gpa) | Poisson's Ration | v = v_3d/(1-v_3d)
Steel alloy A36 | 207 | 0.3 | 0.4285714 | Aluminium oxide 99.9% pure | 380 | 0.22 | 0.2820513 | Butadiene acrylonitrile (nitride) | 0.0034 | 0 | 0
Steel alloy 1020 | 207 | 0.3 | 0.4285714 | Aluminium oxide 96% pure | 303 | 0.21 | 0.2658228 | Styrenic-butadiene (SBR) | 0.002-0.010 | 0 | 0
Steel alloy 1040 | 207 | 0.3 | 0.4285714 | Aluminium oxide 90% pure | 275 | 0.22 | 0.2820513 | Epoxy | 2.41 | 0 | 0
Steel alloy 4140 | 207 | 0.3 | 0.4285714 | Concrete | 25.4-36.6 | 0.20 | 0.25 | Nylon 6,6 | 1.59-3.79 | 0.39 | 0.6393443
Steel alloy 4340 | 207 | 0.30 | 0.4285714 | Diamond Natural | 700-1200 | 0.10-0.30 | 0.11-0.43 | Phenolic | 2.76-4.83 | 0 | 0
Stainless alloy 304 | 193 | 0.30 | 0.4285714 | Diamond Synthetic | 800-925 | 0.20 | 0.25 | PBT | 1.93-3.00 | 0 | 0
Stainless alloy 316 | 193 | 0.30 | 0.4285714 | Gallium arsenide, single crystal in the 100 direction | 85 | 0.30 | 0.4285714 | PC | 2.38 | 0.36 | 0.5625
Stainless alloy 405 | 200 | 0.30 | 0.4285714 | Gallium arsenide, single crystal in the 110 direction | 122 | 0 | 0 | Polyester(thermoset) | 2.06-4.41 | 0 | 0
Stainless alloy 440A | 200 | 0.30 | 0.4285714 | Gallium arsenide, single crystal in the 111 direction | 142 | 0 | 0 | PEEK | 1.10 | 0 | 0
Stainless alloy 17-7PH | 204 | 0.30 | 0.4285714 | Glass, borosilicate (Pyrex) | 70 | 0.20 | 0.25 | LDPE | 0.172-0.282 | 0.33-0.40 | 0.49-0.67
Grade G1800 | 66-97 | 0.26 | 0.3513514 | Glass, soda-lime | 69 | 0.23 | 0.2987013 | HDPE | 1.08 | 0.46 | 0.8518519
Grade G3000 | 90-113 | 0.26 | 0.3513514 | Glass-ceramic (Pyroceram) | 120 | 0.25 | 0.3333333 | UHMWPE | 0.69 | 0 | 0
Grade G4000 | 110-138 | 0.26 | 0.3513514 | Graphite Extruded | 11 | 0 | 0 | PET | 2.76-4.14 | 0.33 | 0.4925373
Grade 60-40-18 | 169 | 0.29 | 0.4084507 | Graphite Isostatically molded | 11.7 | 0 | 0 | PMMA | 2.24-3.24 | 0.37-0.44 | 0.59-0.79
Grade 80-55-06 | 168 | 0.31 | 0.4492754 | Silica, fused | 73 | 0.17 | 0.2048193 | PP | 1.14-1.55 | 0.40 | 0.6666667
Grade 120-90-02 | 164 | 0.28 | 0.3888889 | Silicon,single crystal in the 100 direction | 129 | 0.28 | 0.3888889 | PS | 2.28-3.28 | 0.33 | 0.4925373
Alloy 1100 | 69 | 0.33 | 0.4925373 | Silicon,single crystal in the 110 direction | 168 | 0 | 0 | PTFE | 0.40-0.55 | 0.46 | 0.8518519
Alloy 2024 | 72.4 | 0.33 | 0.4925373 | Silicon,single crystal in the 111 direction | 187 | 0.36 | 0.5625 | PVC | 2.41-4.14 | 0.38 | 0.6129032
Alloy 6061 | 69 | 0.33 | 0.4925373 | Silicon carbide Hot-pressed | 207-483 | 0.17 | 0.2048193
Alloy 7075 | 71 | 0.33 | 0.4925373 | Silicon carbide Sintered | 207-483 | 0.16 | 0.1904762
Alloy 356.0 | 72.4 | 0.33 | 0.4925373 | Silicon nitride Hot-pressed | 304 | 0.30 | 0.4285714
C11000(electrolytic tough pitch) | 115 | 0.33 | 0.4925373 | Silicon nitride Reaction bonded | 304 | 0.22 | 0.2820513
C17200 (beryllium-copper) | 128 | 0.30 | 0.4285714 | Silicon nitrideSintered | 304 | 0.28 | 0.3888889
C26000 (cartridge brass) | 110 | 0.35 | 0.5384615 | Zirconia, 3 mol% Y2O3 | 205 | 0.31 | 0.4492754
C36000 (free-cutting brass) | 97 | 0.34 | 0.5151515
C71500 (copper-nickel, 30%) | 150 | 0.34 | 0.5151515
C93200 (bearing bronze) | 100 | 0.34 | 0.5151515
Alloy AZ31B | 45 | 0.35 | 0.5384615
Alloy AZ91D | 45 | 0.35 | 0.5384615
Commercially pure (ASTM grade 1) | 103 | 0.34 | 0.5151515
Alloy Ti-5Al-2.5Sn | 110 | 0.34 | 0.5151515
Alloy Ti-6Al-4V | 114 | 0.34 | 0.5151515
Gold (commercial pure) | 77 | 0.42 | 0.7241379
Platinium (commercially pure) | 171 | 0.39 | 0.6393443
Silver (commercially pure) | 74 | 0.37 | 0.5873016
Molybdenum (commercially pure) | 320 | 0.32 | 0.4705882
Tantalum (commercially pure) | 185 | 0.35 | 0.5384615
Tungsten (commercially pure) | 400 | 0.28 | 0.3888889
Nickel 200 | 204 | 0.31 | 0.4492754
Onconel 625 | 207 | 0.31 | 0.4492754
Monel 400 | 180 | 0.32 | 0.4705882
Haynes alloy 25 | 236 | 0 | 0
Invar | 141 | 0 | 0
Super invar | 144 | 0 | 0
Kovar | 207 | 0 | 0
Chemical lead | 13.5 | 0.44 | 0.7857143
Tin (commerically pure) | 44.3 | 0.33 | 0.4925373
Lead-tin solder (60Sn-40Pb) | 30 | 0 | 0
Zinc (commercially pure) | 104.5 | 0.35 | 0.5384615
Zirconium, reactor grade 702 | 99.3 | 0.35 | 0.5384615