## Sheet1
Material | Elastic Modulus E [GPa] | Yield Strength σ_y [MPa] | Ultimate Strength σ_u [MPa] | Material | Elastic Modulus E [GPa] | Yield Strength σ_y [MPa] | Fracture Strength σ_f [MPa] | Material | Elastic Modulus E [GPa] | Yield Strength (Tension) σ_y [MPa] | Yield Strength (Compression) σ_y [MPa]
Ductile cast iron A536 (65-45-12) | 159 | 334 | 448 | ABS, medium impact | 2.1-2.8 | 34-50 | 38-52 | Soda-lime glass | 74 | 50 | 1000
AISI 1020 steel as rolled | 203 | 260 | 441 | ABS, 30% glass fibers | 6.9-8.3 | 0 | 90-110 | Type S glass (fibers) | 85.5 | 4480 | 0
ASTM A514, TI structural steel | 208 | 724 | 807 | Acrylic, PMMA | 2.3-3.2 | 54-73 | 48-72 | Zircon porcelain | 147 | 56 | 560
AISI 4142 steel as quenched | 200 | 1619 | 2450 | Epoxy, cast | 2.4 | 0 | 28-90 | Magnesia, MgO | 280 | 140 | 840
AISI 4142 steel 205◦C temper | 207 | 1688 | 2240 | Phenolic, cast | 2.8-4.8 | 0 | 34-62 | Alumina, Al2O3 (99.5% dense) | 372 | 262 | 2620
AISI 4142 steel 370◦C temper | 207 | 1584 | 1757 | Nylon 6, dry | 2.6-3.2 | 90 | 41-165 | Zirconia, ZrO2 | 210 | 147 | 2100
AISI 4142 steel 450◦C temper | 207 | 1378 | 1413 | Nylon 6, 33% glass fibers | 8.6-11 | 0 | 165-193 | Silicon carbide, SiC (reaction bonded) | 393 | 307 | 2500
18 Ni maraging steel (250) | 186 | 1791 | 1860 | Polycarbonate PC | 2.4 | 62 | 63-72 | Boron carbide, B4C | 290 | 155 | 2900
SAE 308 cast aluminum | 70 | 169 | 229 | Polyethylene LDPE | 0.17-0.28 | 9-14.5 | 8.3-32 | Silicon nitride, Si3N4 (hot pressed) | 310 | 450 | 3450
2024-T4 aluminum | 73.1 | 303 | 476 | Polyethylene HDPE | 1.08 | 26-33 | 22-31 | Dolomitic limestone | 69 | 19.2 | 283
7075-T6 aluminum | 71 | 469 | 578 | Polystyrene PS | 2.3-3.3 | 0 | 36-52 | Westerly granite | 49.6 | 9.58 | 233
C83400 Red Brass | 101 | 70 | 241 | Polystyrene HIPS | 1.1-2.6 | 14.5-41 | 13-43
C86100 Bronze | 103 | 345 | 655 | Rigid PVC | 2.4-4.1 | 41-45 | 41-52
Am 1004-T61 magnesium alloy | 44.7 | 152 | 276
AZ91C-T6 cast magnesium | 40 | 113 | 137
Ti-6Al-4V titanium alloy | 120 | 924 | 1000